## UT_Inspection_Grid
MANGALORE REFINERY AND PETROCHEMICALS LIMITED (MRPL)
NON-DESTRUCTIVE TESTING (NDT) ULTRASONIC THICKNESS SURVEY REPORT
Equipment Tag | B-101-Crude-Furnace-Coil-Tubes |  | Inspection Date | 14-AUG-2026
Design Pressure (P) | 4.0 MPa (40.0 bar) |  | Operating Temp | 365 °C
Outer Diameter (D) | 219.10 mm (8-inch NPS) |  | Material Spec | ASTM A106 Grade B
Allowable Stress (S) | 137.00 MPa (at 365°C) |  | Joint Efficiency (E) | 1.00 (Seamless)
Nominal Wall Thickness | 9.53 mm (Schedule 40) |  | Corrosion Allowance (c) | 3.00 mm
Annual Corrosion Rate | 0.25 mm / year |  | Service Fluid | Sour Heavy Arab Crude
16-POINT ULTRASONIC THICKNESS GRID MEASUREMENTS (in millimeters):
Grid Position | Quadrant 1 (0°) | Quadrant 2 (90°) | Quadrant 3 (180°) | Quadrant 4 (270°) | Row Min (mm) | Status
Row A (Inlet Flange) | 8.42 | 8.35 | 8.28 | 8.4 | 8.28 | SAFE
Row B (Radiant Tube Peak) | 7.85 | 7.62 | 7.48 | 7.7 | 7.48 | CRITICAL_MIN
Row C (Convection Loop) | 8.1 | 7.95 | 7.88 | 8.05 | 7.88 | SAFE
Row D (Outlet Header) | 8.3 | 8.22 | 8.15 | 8.25 | 8.15 | SAFE
INSPECTION SUMMARY & GOVERNING NDT FINDING:
• Minimum Measured Wall Thickness: 7.48 mm (Recorded at Radiant Tube Peak Grid B3).
• ASME B31.3 Minimum Required Design Wall Thickness: 6.162 mm (Pressure: 3.162mm + Corrosion Allowance: 3.0mm).
• Net Safe Operational Margin: +1.318 mm above critical threshold.
• Estimated Remaining Safe Life: 5.27 Years (at 0.25 mm/year corrosion rate).
• Integrity Recommendation: APPROVED_SAFE for continued operation without emergency retubing.