## ASME Integrity Verification
MANGALORE REFINERY & PETROCHEMICALS LIMITED — ENGINEERING CALCULATION LOG
Parameter | Symbol / Standard | Unit | Value | Notes
Design Internal Pressure | P | MPa | 4 | Operating crude pressure
Pipe Outer Diameter | D | mm | 219.1 | 8-inch nominal diameter
Allowable Material Stress | S | MPa | 137 | ASTM A106 Grade B
Corrosion Allowance | c | mm | 3 | Standard refinery allowance
Required Minimum Thickness | t_min | mm | 6.162 | Formula: (P*D)/(2*(SE+PY)) + c
Actual Measured Thickness | t_actual | mm | 7.48 | Ultrasonic NDT gauge
Safe Wall Thickness Margin | delta_t | mm | 1.318 | t_actual - t_min
Annual Corrosion Rate | CR | mm/year | 0.25 | Historical trend rate
Estimated Remaining Safe Life | Years | Years | 5.27 | delta_t / CR
Asset Integrity Status | Compliance | Status | APPROVED_SAFE | ASME Code Safety Check