## NDT Inspection Log
MANGALORE REFINERY & PETROCHEMICALS LIMITED
ULTRASONIC THICKNESS GAUGING FIELD LOG (NDT REPORT MRPL-2026-UT-4482)
Equipment Tag: | B-101-Crude-Furnace-Tube | Operating Loop: | CDU-1 Heavy Crude
Design Pressure (MPa): | 4 | Pipe Outer Diameter (mm): | 219.1
Material Standard: | ASTM A106 Gr. B | Allowable Stress (MPa): | 137
Corrosion Allowance (mm): | 3 | Historical Loss (mm/yr): | 0.25
Grid Section | Point 1 (mm) | Point 2 (mm) | Point 3 (mm) | Point 4 (mm)
Grid A (Top Coil) | 7.82 | 7.75 | 7.6 | 7.55
Grid B (Radiation Zone) | 7.62 | 7.5 | 7.52 | 7.48
Grid C (Convection Zone) | 5.5 | 7.51 | 7.49 | 7.5
Grid D (Bottom Header) | 7.65 | 7.54 | 7.52 | 7.5